## Single
SINGLE
PLA |  | Standard | Strong | High Quality | ABS |  | Standard | Strong | High Quality | Filaflex |  | Standard | Strong | High Quality
| Layer height | 0.2 | 0.2 | 0.1 |  | Layer height | 0.2 | 0.2 | 0.1 |  | Layer height | 0.2 | 0.2 | 0.15
| Shell thickness | 0.8 | 1.2 | 0.8 |  | Shell thickness | 0.8 | 1.2 | 0.8 |  | Shell thickness | 1.2 | 1.8 | 1.2
| Bottom/Top thickness | 0.8 | 1.2 | 0.8 |  | Bottom/Top thickness | 0.8 | 1.2 | 0.8 |  | Bottom/Top thickness | 1 | 1.6 | 1
| Fill density (%) | 15 | 30 | 15 |  | Fill density (%) | 15 | 30 | 15 |  | Fill density (%) | 10 | 30 | 12
| Print speed | 40 | 40 | 40 |  | Print speed | 40 | 40 | 40 |  | Print speed | 10 | 10 | 10
| Print temperature | 210 | 210 | 205 |  | Print temperature | 245 | 250 | 245 |  | Print temperature | 230 | 230 | 230
| Bed temperature | 50 | 50 | 50 |  | Bed temperature | 100 | 100 | 100 |  | Bed temperature | 50 | 50 | 50
| Diameter | 2.88 | 2.88 | 2.88 |  | Diameter | 2.88 | 2.88 | 2.88 |  | Diameter | 2.85 | 2.85 | 2.85
| Nozzle size | 0.4 | 0.4 | 0.4 |  | Nozzle size | 0.4 | 0.4 | 0.4 |  | Nozzle size | 0.6 | 0.6 | 0.6
| Speed retract | 100 | 100 | 100 |  | Speed retract | 100 | 100 | 100 |  | Speed retract | 100 | 100 | 100
| Distance retract | 4 | 4 | 4 |  | Distance retract | 4 | 4 | 4 |  | Distance retract | 4 | 4 | 4
| Dual switch tool | 9 | 9 | 9 |  | Dual switch tool | 9 | 9 | 9 |  | Dual switch tool | 9 | 9 | 9
| Initial layer thickness | 0.25 | 0.25 | 0.2 |  | Initial layer thickness | 0.25 | 0.25 | 0.2 |  | Initial layer thickness | 0.25 | 0.25 | 0.2
| Initial layer line width (%) | 115 | 115 | 115 |  | Initial layer line width (%) | 125 | 125 | 120 |  | Initial layer line width (%) | 125 | 125 | 125
| Travel speed | 200 | 200 | 200 |  | Travel speed | 200 | 200 | 200 |  | Travel speed | 200 | 200 | 200
| Bottom layer speed | 40 | 35 | 35 |  | Bottom layer speed | 40 | 35 | 35 |  | Bottom layer speed | 10 | 10 | 10
| Infill speed | 60 | 60 | 50 |  | Infill speed | 60 | 60 | 50 |  | Infill speed | 12 | 12 | 10
| Top/Bottom speed | 40 | 35 | 35 |  | Top/Bottom speed | 40 | 35 | 35 |  | Top/Bottom speed | 10 | 10 | 7
| Outer shell speed | 40 | 30 | 30 |  | Outer shell speed | 40 | 30 | 30 |  | Outer shell speed | 10 | 10 | 7
| Inner shell speed | 50 | 45 | 40 |  | Inner shell speed | 50 | 45 | 40 |  | Inner shell speed | 10 | 10 | 10
| Fan speed (%) | 100 | 100 | 100 |  | Fan speed (%) | 0 | 0 | 0 |  | Fan speed (%) | 100 | 100 | 100
Comentaris/Observacions
Totes les configuracions estan sense suports
Discutir alçades de capa per a cada configuració
Sembla que la configuració HQ dóna millors toleràncies que la Standard (Comparació amb peces Benchy). Gairebé cap diferència entre màquines.
Implementar: Start/End-Gcode > postSwitchExtruder.gcode > ;This code is added after the T(n) // G1 F400 E1.2 // G4 S0.3 // G1 F2400 E-4

## IDEX
IDEX
PLA-PLA |  | Standard | Strong | High Quality | PLA-PVA |  | Standard | Strong | High Quality | ABS-PVA |  | Standard | Strong | High Quality | PLA-ABS |  | Standard | Strong | High Quality | ABS-ABS |  | Standard | Strong | High Quality
| Layer height (mm) | 0.2 | 0.2 | 0.1 |  | Layer height (mm) | 0.2 | 0.2 | 0.1 |  | Layer height | 0.2 | 0.2 | 0.1 |  | Layer height | 0.2 | 0.2 | 0.1 |  | Layer height | 0.2 | 0.2 | 0.1
| Shell thickness (mm) | 0.8 | 1.2 | 0.8 |  | Shell thickness (mm) | 0.8 | 1.2 | 0.8 |  | Shell thickness | 0.8 | 1.2 | 0.8 |  | Shell thickness | 0.8 | 1.2 | 0.8 |  | Shell thickness | 0.8 | 1.2 | 0.8
| Bottom/Top thickness | 0.8 | 1.2 | 0.8 |  | Bottom/Top thickness | 0.8 | 1.2 | 0.8 |  | Bottom/Top thickness | 0.8 | 1.2 | 0.8 |  | Bottom/Top thickness | 0.8 | 1.2 | 0.8 |  | Bottom/Top thickness | 0.8 | 1.2 | 0.8
| Fill density (%) | 15 | 30 | 15 |  | Fill density (%) | 15 | 30 | 15 |  | Fill density (%) | 15 | 30 | 15 |  | Fill density (%) | 15 | 30 | 15 |  | Fill density (%) | 15 | 30 | 15
| Print speed | 40 | 40 | 40 |  | Print speed | 40 | 40 | 40 |  | Print speed | 40 | 40 | 40 |  | Print speed | 40 | 40 | 40 |  | Print speed | 40 | 40 | 40
| Printing temp. (C) | 205 | 205 | 205 |  | Printing temp. (C) | 205 | 205 | 205 |  | Printing temp. (C) | 245 | 250 | 245 |  | Printing temp. (C) | 210 | 210 | 205 |  | Printing temp. (C) | 245 | 250 | 245
| 2nd nozzle temp. (C) | 205 | 205 | 205 |  | 2nd nozzle temp. (C) | 190 | 190 | 190 |  | 2nd nozzle temp. (C) | 190 | 190 | 190 |  | 2nd nozzle temp. (C) | 245 | 250 | 245 |  | 2nd nozzle temp. (C) | 0 | 0 | 0
| Bed temperature (C) | 50 | 50 | 50 |  | Bed temperature (C) | 50 | 50 | 50 |  | Bed temperature (C) | 100 | 100 | 100 |  | Bed temperature (C) | 100 | 100 | 100 |  | Bed temperature (C) | 100 | 100 | 100
| Diameter | 2.88 | 2.88 | 2.88 |  | Diameter | 2.88 | 2.88 | 2.88 |  | Diameter | 2.88 | 2.88 | 2.88 |  | Diameter | 2.88 | 2.88 | 2.88 |  | Diameter | 2.88 | 2.88 | 2.88
| Diameter2 | 0 | 0 | 0 |  | Diameter2 | 0 | 0 | 0 |  | Diameter2 | 0 | 0 | 0 |  | Diameter2 | 0 | 0 | 0 |  | Diameter2 | 0 | 0 | 0
| Nozzle size | 0.4 | 0.4 | 0.4 |  | Nozzle size | 0.4 | 0.4 | 0.4 |  | Nozzle size | 0.4 | 0.4 | 0.4 |  | Nozzle size | 0.4 | 0.4 | 0.4 |  | Nozzle size | 0.4 | 0.4 | 0.4
| Speed retract | 100 | 100 | 100 |  | Speed retract | 100 | 100 | 100 |  | Speed retract | 100 | 100 | 100 |  | Speed retract | 100 | 100 | 100 |  | Speed retract | 100 | 100 | 100
| Distance retract | 4 | 4 | 4 |  | Distance retract | 4 | 4 | 4 |  | Distance retract | 4 | 4 | 4 |  | Distance retract | 4 | 4 | 4 |  | Distance retract | 4 | 4 | 4
| Dual switch tool | 9 | 9 | 9 |  | Dual switch tool | 9 | 9 | 9 |  | Dual switch tool | 9 | 9 | 9 |  | Dual switch tool | 9 | 9 | 9 |  | Dual switch tool | 9 | 9 | 9
| Initial layer thickness | 0.25 | 0.25 | 0.2 |  | Initial layer thickness | 0.25 | 0.25 | 0.2 |  | Initial layer thickness | 0.25 | 0.25 | 0.2 |  | Initial layer thickness | 0.25 | 0.25 | 0.2 |  | Initial layer thickness | 0.25 | 0.25 | 0.2
| Initial layer line width (%) | 115 | 115 | 115 |  | Initial layer line width (%) | 115 | 115 | 115 |  | Initial layer line width (%) | 125 | 125 | 125 |  | Initial layer line width (%) | 115 | 115 | 115 |  | Initial layer line width (%) | 125 | 125 | 120
| Travel speed | 200 | 200 | 200 |  | Travel speed | 200 | 200 | 200 |  | Travel speed | 200 | 200 | 200 |  | Travel speed | 200 | 200 | 200 |  | Travel speed | 200 | 200 | 200
| Bottom layer speed | 40 | 35 | 35 |  | Bottom layer speed | 40 | 35 | 35 |  | Bottom layer speed | 40 | 35 | 35 |  | Bottom layer speed | 40 | 35 | 35 |  | Bottom layer speed | 40 | 35 | 35
| Infill speed | 60 | 60 | 50 |  | Infill speed | 60 | 60 | 50 |  | Infill speed | 60 | 60 | 50 |  | Infill speed | 60 | 60 | 50 |  | Infill speed | 60 | 60 | 50
| Top/Bottom speed | 40 | 35 | 35 |  | Top/Bottom speed | 40 | 35 | 35 |  | Top/Bottom speed | 40 | 35 | 35 |  | Top/Bottom speed | 40 | 35 | 35 |  | Top/Bottom speed | 40 | 35 | 35
| Outer shell speed | 40 | 30 | 30 |  | Outer shell speed | 40 | 30 | 30 |  | Outer shell speed | 40 | 30 | 30 |  | Outer shell speed | 40 | 30 | 30 |  | Outer shell speed | 40 | 30 | 30
| Inner shell speed | 50 | 45 | 40 |  | Inner shell speed | 50 | 45 | 40 |  | Inner shell speed | 50 | 45 | 40 |  | Inner shell speed | 50 | 45 | 40 |  | Inner shell speed | 50 | 45 | 40
| Fan speed (%) | 100 | 100 | 100 |  | Fan speed (%) | 100 | 100 | 100 |  | Fan speed (%) | 0 | 0 | 0 |  | Fan speed (%) | 0 | 0 | 0 |  | Fan speed (%) | 0 | 0 | 0
[6 empty] | Support (…) | Lines | Lines | Lines |  | Support (…) | Lines
[6 empty] | Overhand angle for support | 65 | 65 | 65 |  | Overhand angle for support
[6 empty] | Fill amount (%) | 80 | 80 | 80 |  | Fill amount (%)
[6 empty] | Distance X/Y (mm) | 0.7 | 0.7 | 0.7 |  | Distance X/Y (mm)
[6 empty] | Distance Z (mm) | 0 | 0 | 0 |  | Distance Z (mm)
Comentaris/Observacions
S'HAN DE REVISAR ALGUNS VALORS DE LA TAULA!!!
Afegir configuracions del support per a PLA-PVA i ABS-PLA?